## MLC202512145194
MLC202512145194
PROJECT | LA COLORADA
REFERENCE | 5194
DATE DELIVERED | 2025-12-15 01:39
DATE REPORTED | 2025-12-14 09:12
INSTRUCTIONS | EFAAG-30
| Au | Ag
| FAAAm | FAGRAVm
SAMPLE | ppm | ppm
5400143001 | 0.2396 | 9.492436
5400143002 | 0.1808 | 4.002254
5400143003 | 0.105 | 15.444482
5400143004 | 0.0939 | 12.587742
5400143005 | 0.1768 | 8.7232
5400143006 | 0.1097 | 13.606967
5400143007 | 0.1051 | 1.861304
5400143008 | 0.1484 | 6.15097
5400143009 | 0.0561 | 4.693267
5400143010 | 0.02 | 0.446527
5400143011 | 0.1047 | 1.812031
5400143012 | 0.0466 | 1.569905
5400143013 | 0.0843 | 3.299033
5400143014 | 0.0459 | 0.037428
5400143015 | 0.0736 | 5.875607
5400143016 | 0.0858 | 1
5400143017 | 0.0488 | 1.967732
5400143018 | 0.6845 | 9.330498