## MLC202512145197
MLC202512145197
PROJECT | LA COLORADA
REFERENCE | 5197
DATE DELIVERED | 2025-12-15 02:54
DATE REPORTED | 2025-12-14 15:23
INSTRUCTIONS | EFAAG-30
| Au | Ag
| FAAAm | FAGRAVm
SAMPLE | ppm | ppm
5400143019 | 0.1388 | 3.738325
5400143020 | 0.075 | 23.450742
5400143021 | 0.107 | 2.739639
5400143022 | 0.126 | 7.725511
5400143023 | 0.4693 | 1
5400143024 | 0.126 | 3.117987
5400143025 | 0.0985 | 5.682137
5400143026 | 0.0457 | 8.892154
5400143027 | 0.0491 | 1
5400143028 | 0.0378 | 1.129295
5400143029 | 0.0702 | 5.690092
5400143030 | 0.02 | 2.036259
5400143031 | 0.0225 | 10.198103
5400143032 | 0.0722 | 7.787032
5400143033 | 0.1413 | 11.611932
5400143034 | 0.1977 | 23.958188
5400143035 | 0.199 | 29.96118