## MLC202512155199
MLC202512155199
PROJECT | LA COLORADA
REFERENCE | 5199
DATE DELIVERED | 2025-12-16 01:29
DATE REPORTED | 2025-12-15 08:24
INSTRUCTIONS | EFAAG-30
| Au | Ag
| FAAAm | FAGRAVm
SAMPLE | ppm | ppm
5400153001 | 0.6393 | 12.023146
5400153002 | 0.1455 | 5.904097
5400153003 | 0.1573 | 10.007673
5400153004 | 0.4113 | 0.005283
5400153005 | 0.0583 | 5.391337
5400153006 | 0.0875 | 8.642923
5400153007 | 0.0793 | 2.13685
5400153008 | 0.2013 | 1
5400153009 | 0.031 | 1
5400153010 | 0.1747 | 7.256404
5400153011 | 0.0638 | 3.352639
5400153012 | 0.0964 | 3.403367
5400153013 | 0.1212 | 12.645041
5400153014 | 0.2024 | 15.693361
5400153015 | 0.1395 | 9.525878
5400153016 | 0.08 | 10.667134
5400153017 | 0.0595 | 2.956563
5400153018 | 0.1194 | 13.792629
5400153019 | 0.0537 | 9.727677
5400153020 | 0.02 | 0.663174
5400153021 | 0.0677 | 10.230927
5400153022 | 0.0862 | 3.679965
5400153023 | 0.0492 | 16.050263
5400153024 | 0.0364 | 9.011489
5400153025 | 0.0337 | 5.132106
5400153026 | 0.0409 | 7.441934
5400153027 | 0.0473 | 8.002163
5400153028 | 0.0921 | 14.58683