## MLC202512155206
MLC202512155206
PROJECT | LA COLORADA
REFERENCE | 5206
DATE DELIVERED | 2025-12-16 03:58
DATE REPORTED | 2025-12-15 15:29
INSTRUCTIONS | EFAAG-30
| Au | Ag
| FAAAm | FAGRAVm
SAMPLE | ppm | ppm
5400153029 | 0.0786 | 7.036406
5400153030 | 0.0817 | 11.051633
5400153031 | 0.1051 | 12.541106
5400153032 | 0.2371 | 20.89529
5400153033 | 0.1155 | 10.216111
5400153034 | 0.0894 | 2.840613
5400153035 | 0.3647 | 15.761108
5400153036 | 0.2317 | 9.282113
5400153037 | 0.1128 | 9.531413
5400153038 | 0.3077 | 19.250491
5400153039 | 0.2492 | 19.379553
5400153040 | 0.02 | 1.379067
5400153041 | 0.0551 | 16.99622
5400153042 | 0.2275 | 18.827099
5400153043 | 0.1016 | 4.694084
5400153044 | 0.3691 | 11.445598
5400153045 | 0.1467 | 9.732682