## MLC20251217104
MLC20251217104
PROJECT | LA COLORADA
REFERENCE | 104
DATE DELIVERED | 2025-12-18 17:55
DATE REPORTED | 2025-12-17 12:35
INSTRUCTIONS | EFAAG-30
| Au | Ag
| FAAAm | FAGRAVm
SAMPLE | ppm | ppm
4080896028 | 0.0558 | 7.8962
4080896029 | 0.1165 | 6.950167
4080896030 | 0.0837 | 15.599633
4080896031 | 0.1035 | 2.829833
4080896032 | 0.3066 | 6.076733
4080896033 | 0.3858 | 9.330867
4080896034 | 0.2039 | 1
4080896035 | 0.1587 | 12.5913
4080896036 | 0.3174 | 7.9826
4080896037 | 0.4504 | 3.8996
4080896038 | 0.3309 | 3.1191
4080896039 | 0.155 | 4.195
4080896040 | 0.4626 | 7.404067
4080896041 | 0.1975 | 1
4080896042 | 0.1993 | 6.417367
4080896043 | 0.1724 | 1.410933
4080896044 | 0.2509 | 4.315767
4080896045 | 0.3339 | 1
4080896046 | 0.4111 | 9.105567
4080896047 | 0.02 | 1
4080896048 | 0.1452 | 2.268892
4080896049 | 0.7049 | 8.686648
4080896050 | 0.0782 | 5.019081
4080896051 | 0.2079 | 2.825029
4080896052 | 0.0303 | 1
4080896053 | 0.055 | 1
4080896054 | 0.3661 | 4.978555
4080896055 | 0.0811 | 1
4080896056 | 0.1604 | 3.306036
4080896057 | 0.0817 | 0.28493
4080896058 | 0.1235 | 1