## MLC202512175214
MLC202512175214
PROJECT | LA COLORADA
REFERENCE | 5214
DATE DELIVERED | 2025-12-18 00:33
DATE REPORTED | 2025-12-17 08:43
INSTRUCTIONS | EFAAG-30
| Au | Ag
| FAAAm | FAGRAVm
SAMPLE | ppm | ppm
5400173001 | 0.0995 | 1
5400173002 | 0.0411 | 2.675114
5400173003 | 0.487 | 13.929186
5400173004 | 0.6339 | 46.1661
5400173005 | 0.4541 | 37.17547
5400173006 | 0.6501 | 48.479958
5400173007 | 0.7942 | 61.039311
5400173008 | 0.5674 | 34.564762
5400173009 | 0.5071 | 18.376863
5400173010 | 0.02 | 0.429985
5400173011 | 0.1631 | 2.01987
5400173012 | 0.1042 | 6.3958
5400173013 | 0.2918 | 22.67257
5400173014 | 0.7782 | 43.3718
5400173015 | 0.1893 | 13.524624
5400173016 | 0.1785 | 1
5400173017 | 0.1304 | 6.919835
5400173018 | 0.0448 | 8.70345