## MLC202512175216
MLC202512175216
PROJECT | LA COLORADA
REFERENCE | 5216
DATE DELIVERED | 2025-12-18 04:48
DATE REPORTED | 2025-12-17 15:30
INSTRUCTIONS | EFAAG-30
| Au | Ag
| FAAAm | FAGRAVm
SAMPLE | ppm | ppm
5400173019 | 0.1117 | 1
5400173020 | 0.3629 | 13.692054
5400173021 | 0.2699 | 11.869579
5400173022 | 1.4867 | 4.094215
5400173023 | 0.1297 | 2.150289
5400173024 | 0.02 | 1
5400173025 | 0.0833 | 2.382956
5400173026 | 0.1061 | 1
5400173027 | 0.0371 | 0.462384
5400173028 | 0.1817 | 5.36294
5400173029 | 0.1194 | 0.297128
5400173030 | 0.02 | 1
5400173031 | 0.1737 | 1.9921
5400173032 | 0.0573 | 1
5400173033 | 0.0734 | 8.290479
5400173034 | 0.0208 | 0.429065
5400173035 | 0.1184 | 1