## MLC202512185220
MLC202512185220
PROJECT | LA COLORADA
REFERENCE | 5220
DATE DELIVERED | 2025-12-19 00:47
DATE REPORTED | 2025-12-18 08:25
INSTRUCTIONS | EFAAG-30
| Au | Ag
| FAAAm | FAGRAVm
SAMPLE | ppm | ppm
5400183001 | 0.0239 | 1
5400183002 | 0.0223 | 2.825896
5400183003 | 0.2431 | 3.088901
5400183004 | 0.5605 | 22.23722
5400183005 | 0.1064 | 8.445025
5400183006 | 0.4863 | 20.854858
5400183007 | 0.3176 | 11.773936
5400183008 | 0.6024 | 56.957193
5400183009 | 1.1882 | 100.539791
5400183010 | 1.1663 | 98.353924
5400183011 | 0.7723 | 74.298569
5400183012 | 0.3816 | 32.949511
5400183013 | 0.2127 | 5.18586
5400183014 | 0.1072 | 5.159116
5400183015 | 0.0447 | 0.27221
5400183016 | 0.4108 | 37.364978
5400183017 | 0.5455 | 45.487833
5400183018 | 1.0787 | 359.618315
5400183019 | 0.7587 | 5.376883
5400183020 | 0.02 | 1
5400183021 | 0.0788 | 0.021253
5400183022 | 0.7816 | 33.46429
5400183023 | 0.3005 | 12.421255
5400183024 | 0.0912 | 8.97728
5400183025 | 0.0489 | 2.716937
5400183026 | 0.1732 | 5.458069
5400183027 | 0.7275 | 22.471727
5400183028 | 0.0971 | 1.985331
5400183029 | 0.1072 | 4.713645
5400183030 | 0.0903 | 2.859012
5400183031 | 0.0493 | 4.09987