## MLC202512185225
MLC202512185225
PROJECT | LA COLORADA
REFERENCE | 5225
DATE DELIVERED | 2025-12-19 02:21
DATE REPORTED | 2025-12-18 15:34
INSTRUCTIONS | EFAAG-30
| Au | Ag
| FAAAm | FAGRAVm
SAMPLE | ppm | ppm
5400183032 | 0.0565 | 1
5400183033 | 0.1675 | 9.880825
5400183034 | 0.0666 | 8.314498
5400183035 | 0.0771 | 3.205358
5400183036 | 0.0775 | 14.871503
5400183037 | 1.8299 | 11.333695
5400183038 | 0.0933 | 138.086519
5400183039 | 0.2982 | 13.381941
5400183040 | 0.02 | 1
5400183041 | 0.233 | 15.615415
5400183042 | 0.1614 | 6.985979