## MLC202512195227
MLC202512195227
PROJECT | LA COLORADA
REFERENCE | 5227
DATE DELIVERED | 2025-12-19 22:25
DATE REPORTED | 2025-12-19 08:02
INSTRUCTIONS | EFAAG-30
| Au | Ag
| FAAAm | FAGRAVm
SAMPLE | ppm | ppm
5400193001 | 0.0707 | 1
5400193002 | 0.0403 | 1
5400193003 | 0.0586 | 1.240967
5400193004 | 0.02 | 0.529414
5400193005 | 0.0487 | 5.45075
5400193006 | 0.0508 | 1.930684
5400193007 | 0.063 | 3.634905
5400193008 | 0.0246 | 3.340384
5400193009 | 0.0626 | 1.902887