## MLC202512195229
MLC202512195229
PROJECT | LA COLORADA
REFERENCE | 5229
DATE DELIVERED | 2025-12-20 03:33
DATE REPORTED | 2025-12-19 15:47
INSTRUCTIONS | EFAAG-30
| Au | Ag
| FAAAm | FAGRAVm
SAMPLE | ppm | ppm
5400193010 | 0.14 | 1.909385
5400193011 | 0.171 | 9.573154
5400193012 | 0.1184 | 3.011282
5400193013 | 0.1884 | 2.576516
5400193014 | 0.1033 | 1
5400193015 | 0.147 | 0.968551
5400193016 | 0.0953 | 9.729846
5400193017 | 0.537 | 11.936355
5400193018 | 0.13 | 3.56655
5400193019 | 0.2587 | 13.513615
5400193020 | 0.062 | 7.164348
5400193021 | 0.0894 | 1
5400193022 | 0.1239 | 0.70849
5400193023 | 0.08 | 9.082696
5400193024 | 1.6091 | 72.298441
5400193025 | 0.0809 | 1
5400193026 | 0.0818 | 1
5400193027 | 0.0981 | 9.579749
5400193028 | 0.1575 | 9.039741
5400193029 | 0.0737 | 10.001573
5405193001 | 0.6679 | 72.546326
5405193002 | 0.6316 | 73.491806
5405193003 | 0.5861 | 60.090602
5405193004 | 0.6783 | 74.872295