## MLC202512205231
MLC202512205231
PROJECT | LA COLORADA
REFERENCE | 5231
DATE DELIVERED | 2025-12-20 20:37
DATE REPORTED | 2025-12-20 08:23
INSTRUCTIONS | EFAAG-30
| Au | Ag
| FAAAm | FAGRAVm
SAMPLE | ppm | ppm
5400203001 | 0.1551 | 6.379758
5400203002 | 0.0695 | 1
5400203003 | 0.1228 | 1
5400203004 | 0.138 | 1
5400203005 | 0.0623 | 1
5400203006 | 1.2486 | 1.434197
5400203007 | 0.2005 | 7.267162
5400203008 | 0.1935 | 0.539272
5400203009 | 0.2554 | 1
5400203010 | 0.0734 | 1
5400203011 | 0.0892 | 1
5400203012 | 0.0461 | 1