## MLC202512205232
MLC202512205232
PROJECT | LA COLORADA
REFERENCE | 5232
DATE DELIVERED | 2025-12-21 02:49
DATE REPORTED | 2025-12-20 15:27
INSTRUCTIONS | EFAAG-30
| Au | Ag
| FAAAm | FAGRAVm
SAMPLE | ppm | ppm
5400203013 | 0.0736 | 19.802445
5400203014 | 0.2118 | 10.24267
5400203015 | 0.0633 | 5.633472
5400203016 | 0.1386 | 14.049104
5400203017 | 0.0347 | 5.210754
5400203018 | 0.0403 | 3.322108
5400203019 | 0.4554 | 8.376756
5400203020 | 0.02 | 1
5400203021 | 0.2203 | 1.762703
5400203022 | 0.0735 | 7.691872
5400203023 | 0.4987 | 30.58058