## MLC202512215234
MLC202512215234
PROJECT | LA COLORADA
REFERENCE | 5234
DATE DELIVERED | 2025-12-22 02:09
DATE REPORTED | 2025-12-21 08:07
INSTRUCTIONS | EFAAG-30
| Au | Ag
| FAAAm | FAGRAVm
SAMPLE | ppm | ppm
5400213001 | 0.0236 | 215.435611
5400213002 | 0.02 | 196.772032
5400213003 | 0.02 | 212.272924
5400213004 | 0.0346 | 1
5400213005 | 0.1453 | 1
5400213006 | 0.3082 | 51.251072
5400213007 | 0.2564 | 139.197115
5400213008 | 0.4949 | 38.24183
5400213009 | 0.0245 | 1
5400213010 | 0.0835 | 2.866008
5400213011 | 0.0983 | 0.634301
5400213012 | 0.0505 | 1
5400213013 | 0.5348 | 11.891078
5400213014 | 0.5465 | 46.501932
5400213015 | 0.5063 | 63.683002
5400213016 | 0.0622 | 0.970996
5400213017 | 0.0758 | 1
5400213018 | 0.1027 | 8.829145
5400213019 | 0.028 | 7.221033
5400213020 | 0.02 | 1.896411
5400213021 | 0.2239 | 20.121353
5400213022 | 0.0347 | 4.597089
5400213023 | 0.1637 | 3.084027
5400213024 | 0.0717 | 3.460103