## MLC202512215236
MLC202512215236
PROJECT | LA COLORADA
REFERENCE | 5236
DATE DELIVERED | 2025-12-22 02:26
DATE REPORTED | 2025-12-21 15:31
INSTRUCTIONS | EFAAG-30
| Au | Ag
| FAAAm | FAGRAVm
SAMPLE | ppm | ppm
5400213025 | 0.8328 | 68.018403
5400213026 | 0.0425 | 1
5400213027 | 0.4783 | 41.307771
5400213028 | 0.1848 | 10.7861
5400213029 | 1.027 | 58.433721
5400213030 | 0.0497 | 1
5400213031 | 0.0268 | 8.579826
5400213032 | 0.1124 | 12.462131
5400213033 | 0.1465 | 0.353067
5400213034 | 0.2231 | 0.326442
5400213035 | 0.0978 | 7.947105
5400213036 | 0.1388 | 9.733345