## MLC202512225241
MLC202512225241
PROJECT | LA COLORADA
REFERENCE | 5241
DATE DELIVERED | 2025-12-23 03:12
DATE REPORTED | 2025-12-22 08:07
INSTRUCTIONS | EFAAG-30
| Au | Ag
| FAAAm | FAGRAVm
SAMPLE | ppm | ppm
5400223001 | 0.1363 | 1
5400223002 | 0.3372 | 38.248598
5400223003 | 0.6127 | 6.80026
5400223004 | 0.3187 | 1
5400223005 | 0.2253 | 4.39029
5400223006 | 0.1656 | 2.785088
5400223007 | 0.3923 | 1
5400223008 | 0.0801 | 1
5400223009 | 0.2946 | 1
5400223010 | 0.02 | 21.903833
5400223011 | 0.078 | 2.204649
5400223012 | 0.0266 | 11.916234
5400223013 | 0.0313 | 14.418218
5400223014 | 0.0498 | 14.758475
5400223015 | 0.0289 | 18.734014
5400223016 | 0.0336 | 33.027556
5400223017 | 0.0916 | 37.451745
5400223018 | 0.1261 | 38.637982
5400223019 | 0.3701 | 5.982441
5400223020 | 0.4366 | 34.552076
5400223021 | 0.3527 | 30.11886
5400223022 | 0.9748 | 71.797032
5400223023 | 0.544 | 42.962494
5400223024 | 1.085 | 78.396116
5400223025 | 0.412 | 7.508363
5400223026 | 0.3496 | 3.080875
5400223027 | 2.08 | 11.325495
5400223028 | 0.4385 | 17.238941
5400223029 | 0.7574 | 44.725923
5400223030 | 0.02 | 1
5400223031 | 0.1834 | 1
5400223032 | 0.02 | 1