## MLC202512225246
MLC202512225246
PROJECT | LA COLORADA
REFERENCE | 5246
DATE DELIVERED | 2025-12-23 05:28
DATE REPORTED | 2025-12-22 15:45
INSTRUCTIONS | EFAAG-30
| Au | Ag
| FAAAm | FAGRAVm
SAMPLE | ppm | ppm
5400223033 | 0.9559 | 60.411069
5400223034 | 0.6297 | 46.777485
5400223035 | 0.3113 | 8.320882
5400223036 | 2.0639 | 15.652176
5400223037 | 0.148 | 5.784938
5400223038 | 0.7315 | 1.934633
5400223039 | 0.6555 | 16.97607
5400223040 | 0.2923 | 16.237727
5400223041 | 0.2916 | 13.306134
5400223042 | 0.0991 | 12.712869
5400223043 | 0.0477 | 9.601978
5400223044 | 0.0288 | 1
5400223045 | 0.4482 | 13.748487
5400223046 | 0.4981 | 22.482169
5400223047 | 0.3742 | 17.587677
5400223048 | 0.3733 | 16.808315