## MLC202512235249
MLC202512235249
PROJECT | LA COLORADA
REFERENCE | 5249
DATE DELIVERED | 2025-12-24 00:09
DATE REPORTED | 2025-12-23 08:18
INSTRUCTIONS | EFAAG-30
| Au | Ag
| FAAAm | FAGRAVm
SAMPLE | ppm | ppm
5395233001 | 0.2532 | 21.94532
5395233002 | 0.2096 | 7.157312
5395233003 | 0.1441 | 7.268613
5395233004 | 0.1034 | 2.845617
5395233005 | 0.0943 | 10.538679
5395233006 | 0.2994 | 15.156962
5395233007 | 0.3985 | 24.360739
5395233008 | 0.2507 | 15.892843
5395233009 | 0.2342 | 22.416611
5395233010 | 0.2479 | 14.517782
5395233011 | 0.3756 | 15.787295
5395233012 | 0.1196 | 1.845953
5395233013 | 0.0601 | 1
5395233014 | 0.22 | 8.343812
5395233015 | 0.0528 | 2.910212