## MLC202512235252
MLC202512235252
PROJECT | LA COLORADA
REFERENCE | 5252
DATE DELIVERED | 2025-12-24 02:57
DATE REPORTED | 2025-12-23 15:20
INSTRUCTIONS | EFAAG-30
| Au | Ag
| FAAAm | FAGRAVm
SAMPLE | ppm | ppm
5395233016 | 0.1383 | 4.311255
5395233017 | 0.1442 | 13.286895
5395233018 | 0.1602 | 5.005606
5395233019 | 0.3645 | 14.93346
5395233020 | 0.02 | 1
5395233021 | 0.3133 | 8.869115
5395233022 | 0.1697 | 7.477496
5395233023 | 0.209 | 214.431405
5395233024 | 0.3603 | 29.750345
5395233025 | 0.5211 | 1
5395233026 | 0.17 | 9.543429
5395233027 | 0.1859 | 17.924126