## MLC202512245255
MLC202512245255
PROJECT | LA COLORADA
REFERENCE | 5255
DATE DELIVERED | 2025-12-26 05:10
DATE REPORTED | 2025-12-24 08:20
INSTRUCTIONS | EFAAG-30
| Au | Ag
| FAAAm | FAGRAVm
SAMPLE | ppm | ppm
5395243001 | 0.0794 | 8.836375
5395243002 | 0.1617 | 1
5395243003 | 0.0641 | 7.800207
5395243004 | 0.2599 | 3.055661
5395243005 | 0.3171 | 1
5395243006 | 0.242 | 1
5395243007 | 0.1134 | 6.086187
5395243008 | 0.0697 | 3.09665
5395243009 | 0.02 | 1.37972
5395243010 | 0.02 | 0.313256
5395243011 | 0.8092 | 29.734691
5395243012 | 0.3173 | 5.814398
5395243013 | 0.1044 | 0.5622
5395243014 | 0.2496 | 6.315097
5395243015 | 0.2257 | 5.455929
5395243016 | 0.1264 | 0.939911