## MLC202512265263
MLC202512265263
PROJECT | LA COLORADA
REFERENCE | 5263
DATE DELIVERED | 2025-12-27 03:24
DATE REPORTED | 2025-12-26 08:31
INSTRUCTIONS | EFAAG-30
| Au | Ag
| FAAAm | FAGRAVm
SAMPLE | ppm | ppm
5395263001 | 0.1415 | 11.840635
5395263002 | 0.1477 | 4.850467
5395263003 | 0.0365 | 1
5395263004 | 0.1735 | 1
5395263005 | 0.1363 | 5.852613
5395263006 | 0.1907 | 7.982505
5395263007 | 0.0925 | 0.408251
5395263008 | 0.0726 | 1
5395263009 | 0.4596 | 8.975927
5395263010 | 0.1165 | 14.813926
5395263011 | 0.0949 | 1
5395263012 | 0.1899 | 9.715637
5395263013 | 0.1355 | 1
5395263014 | 0.0858 | 1
5395263015 | 0.023 | 7.637442
5395263016 | 0.1052 | 0.631251
5395263017 | 0.1121 | 0.386869