## MLC202512265265
MLC202512265265
PROJECT | LA COLORADA
REFERENCE | 5265
DATE DELIVERED | 2025-12-27 03:32
DATE REPORTED | 2025-12-26 15:13
INSTRUCTIONS | EFAAG-30
| Au | Ag
| FAAAm | FAGRAVm
SAMPLE | ppm | ppm
5395263018 | 0.2374 | 15.028758
5395263019 | 0.1805 | 9.100668
5395263020 | 0.02 | 1
5395263021 | 0.1816 | 10.633625
5395263022 | 0.0436 | 2.672342
5395263023 | 0.0282 | 0.938306
5395263024 | 0.0715 | 3.22773
5395263025 | 0.1636 | 19.082551
5395263026 | 0.0768 | 8.655951