## MLC202512275269
MLC202512275269
PROJECT | LA COLORADA
REFERENCE | 5269
DATE DELIVERED | 2025-12-28 04:39
DATE REPORTED | 2025-12-27 15:42
INSTRUCTIONS | EFAAG-30
| Au | Ag
| FAAAm | FAGRAVm
SAMPLE | ppm | ppm
5395273007 | 0.0429 | 1
5395273008 | 0.087 | 4.294873
5395273009 | 0.2663 | 3.349764
5395273010 | 0.0306 | 0.5693
5395273011 | 0.0326 | 2.983262
5395273012 | 0.0595 | 1
5395273013 | 0.1846 | 1
5395273014 | 0.0314 | 1
5395273015 | 0.0684 | 7.029707
5395273016 | 0.0738 | 7.356561
5395273017 | 0.1274 | 1
5395273018 | 0.323 | 28.675067
5395273019 | 0.7963 | 48.412165
5395273020 | 0.02 | 3.628662
5395273021 | 0.1915 | 1