## MLC202512285273
MLC202512285273
PROJECT | LA COLORADA
REFERENCE | 5273
DATE DELIVERED | 2025-12-29 01:00
DATE REPORTED | 2025-12-28 08:45
INSTRUCTIONS | EFAAG-30
| Au | Ag
| FAAAm | FAGRAVm
SAMPLE | ppm | ppm
5395283001 | 0.3548 | 38.956625
5395283002 | 0.2677 | 19.877599
5395283003 | 0.1246 | 13.542067
5395283004 | 0.02 | 2.512742
5395283005 | 0.0971 | 7.967685
5395283006 | 0.3529 | 24.345453
5395283007 | 0.0342 | 2.048647
5395283008 | 0.039 | 1.477212
5395283009 | 0.1012 | 7.729001
5395283010 | 0.2395 | 17.806891
5395283011 | 0.2445 | 22.151021
5395283012 | 0.7835 | 73.041892
5395283013 | 1.4885 | 68.904461
5395283014 | 0.1566 | 20.642013
5395283015 | 0.6136 | 48.091702
5395283016 | 0.0649 | 8.782151
5395283017 | 0.9077 | 20.235252
5395283018 | 0.7702 | 7.810559