## MLC202512285274
MLC202512285274
PROJECT | LA COLORADA
REFERENCE | 5274
DATE DELIVERED | 2025-12-29 02:49
DATE REPORTED | 2025-12-28 16:03
INSTRUCTIONS | EFAAG-30
| Au | Ag
| FAAAm | FAGRAVm
SAMPLE | ppm | ppm
5395283019 | 0.2382 | 0.895096
5395283020 | 0.02 | 1
5395283021 | 0.2453 | 14.821367
5395283022 | 0.0234 | 0.343181
5395283023 | 0.0465 | 7.700143
5395283024 | 0.0382 | 1.111532
5395283025 | 0.0239 | 7.457688
5395283026 | 0.0215 | 2.644989
5395283027 | 0.5521 | 44.00417
5395283028 | 0.8232 | 50.1751
5395283029 | 0.8667 | 55.509117
5395283030 | 0.4911 | 41.264432
5395283031 | 0.5152 | 40.008678
5395283032 | 0.1559 | 10.057022
5395283033 | 0.1228 | 16.073961
5395283034 | 0.1385 | 2.844038
5395283035 | 0.3753 | 11.971408
5395283036 | 0.152 | 1