## MLC202512295277
MLC202512295277
PROJECT | LA COLORADA
REFERENCE | 5277
DATE DELIVERED | 2025-12-30 00:23
DATE REPORTED | 2025-12-29 08:18
INSTRUCTIONS | EFAAG-30
| Au | Ag
| FAAAm | FAGRAVm
SAMPLE | ppm | ppm
5395293001 | 0.5998 | 39.215693
5395293002 | 0.1739 | 10.154613
5395293003 | 0.104 | 12.184531
5395293004 | 0.4495 | 50.556295
5395293005 | 0.971 | 52.076216
5395293006 | 0.5748 | 28.321639
5395293007 | 0.8398 | 54.354897
5395293008 | 0.6304 | 51.295814
5395293009 | 0.7944 | 47.713063
5395293010 | 0.02 | 4.824671
5395293011 | 0.2543 | 14.987063
5395293012 | 0.4469 | 36.271278
5395293013 | 0.7893 | 37.000914
5395293014 | 0.7151 | 54.514649
5395293015 | 0.203 | 7.525696
5395293016 | 0.2502 | 21.938706
5395293017 | 0.6067 | 25.670502
5395293018 | 0.3271 | 14.435138
5395293019 | 0.5062 | 51.177173
5395293020 | 0.4813 | 39.857943
5395293021 | 0.3718 | 29.849993
5395293022 | 0.3453 | 25.81875
5395293023 | 0.1191 | 5.545678
5395293024 | 0.1573 | 2.475682
5395293025 | 0.2019 | 20.818821