## MLC202512305286
MLC202512305286
PROJECT | LA COLORADA
REFERENCE | 5286
DATE DELIVERED | 2025-12-30 21:16
DATE REPORTED | 2025-12-30 09:39
INSTRUCTIONS | EFAAG-30
| Au | Ag
| FAAAm | FAGRAVm
SAMPLE | ppm | ppm
5435303001 | 0.0237 | 1
5435303002 | 0.0864 | 3.043907
5435303003 | 0.0511 | 6.596241
5435303004 | 0.02 | 1.545049
5435303005 | 0.0466 | 11.164835
5435303006 | 0.04 | 1.208793
5435303007 | 0.0854 | 1.896546
5435303008 | 0.1043 | 3.845568
5435303009 | 0.0255 | 1
5435303010 | 0.026 | 6.021581
5435303011 | 0.0256 | 1.023945
5435303012 | 0.0329 | 8.959007
5435303013 | 0.0533 | 3.910196
5435303014 | 0.0343 | 11.426254
5435303015 | 0.0406 | 1
5435303016 | 0.0659 | 0.53368
5435303017 | 0.0452 | 2.503865
5435303018 | 0.0977 | 3.63178
5435303019 | 0.132 | 2.050824
5435303020 | 0.02 | 0.729525
5435303021 | 0.0505 | 10.861802
5435303022 | 0.528 | 6.141112
5435303023 | 0.089 | 17.651538
5435303024 | 0.043 | 12.2891