## MLC202601055305
MLC202601055305
PROJECT | LA COLORADA
REFERENCE | 5305
DATE DELIVERED | 2026-01-06 00:04
DATE REPORTED | 2026-01-05 10:37
INSTRUCTIONS | EFAAG-30
| Au | Ag
| FAAAm | FAGRAVm
SAMPLE | ppm | ppm
5420051001 | 0.032 | 1
5420051002 | 0.031 | 1
5420051003 | 0.02 | 0.613354
5420051004 | 0.02 | 1
5420051005 | 0.0276 | 1
5420051006 | 0.0446 | 1
5420051007 | 0.0248 | 1
5420051008 | 0.0482 | 2.418384
5420051009 | 0.0312 | 1
5420051010 | 0.0408 | 10.524458
5420051011 | 0.0275 | 6.4225
5420051012 | 0.021 | 1
5420051013 | 0.0328 | 1.76702
5420051014 | 0.02 | 1
5420051015 | 0.02 | 1
5420051016 | 0.4838 | 1
5420051017 | 0.1411 | 1