## MLC20260107113
MLC20260107113
PROJECT | LA COLORADA
REFERENCE | 113
DATE DELIVERED | 2026-01-09 01:41
DATE REPORTED | 2026-01-07 08:29
INSTRUCTIONS | EFAAG-30
| Au | Ag
| FAAAm | FAGRAVm
SAMPLE | ppm | ppm
4083896121 | 0.0744 | 3.408121
4083896122 | 0.1013 | 10.265367
4083896123 | 0.0808 | 7.218957
4083896124 | 0.2235 | 13.540873
4083896125 | 0.4169 | 12.216012
4083896126 | 0.3555 | 7.877559
4083896127 | 0.2117 | 1.388087
4083896128 | 0.3545 | 1
4083896129 | 0.2988 | 2.750692
4083896130 | 0.4621 | 1
4083896131 | 0.3014 | 0.865111
4083896132 | 0.3469 | 2.969656
4083896133 | 0.1807 | 8.312633
4083896134 | 1.1578 | 1
4083896135 | 0.6705 | 6.177902
4083896136 | 1.1269 | 1
4083896137 | 1.2683 | 2.581315
4083896138 | 0.3869 | 1
4083896139 | 0.1182 | 1
4083896140 | 0.02 | 1
4083896141 | 0.2451 | 1
4083896142 | 0.0768 | 1
4083896143 | 0.1678 | 1
4083896144 | 2.2769 | 1
4083896145 | 0.1502 | 1
4083896146 | 0.1008 | 1
4083896147 | 0.2499 | 1
4083896148 | 0.1535 | 1
4083896149 | 0.2469 | 3.185976
4083896150 | 0.6287 | 4.904633
4083896151 | 0.2795 | 1