## MLC20260108114
MLC20260108114
PROJECT | LA COLORADA
REFERENCE | 114
DATE DELIVERED | 2026-01-09 05:34
DATE REPORTED | 2026-01-08 10:19
INSTRUCTIONS | EFAAG-30
| Au | Ag
| FAAAm | FAGRAVm
SAMPLE | ppm | ppm
4084896152 | 1.0209 | 1.559939
4084896153 | 0.1543 | 0.178856
4084896154 | 0.1136 | 18.101852
4084896155 | 0.1779 | 0.188376
4084896156 | 0.2408 | 1
4084896157 | 0.3412 | 4.957034
4084896158 | 0.1741 | 1
4084896159 | 0.1902 | 4.674035
4084896160 | 0.4372 | 0.944982
4084896161 | 0.4755 | 1
4084896162 | 0.3227 | 1
4084896163 | 0.2251 | 3.273617
4084896164 | 0.0324 | 1
4084896165 | 0.113 | 2.535235
4084896166 | 0.1034 | 1
4084896167 | 0.4189 | 1
4084896168 | 0.0709 | 1
4084896169 | 0.1484 | 5.079879
4084896170 | 0.3581 | 0.85727
4084896171 | 0.02 | 1
4084896172 | 0.2576 | 6.671807
4084896173 | 0.0909 | 1.658633
4084896174 | 0.0617 | 4.586286
4084896175 | 0.1197 | 0.03024
4084896176 | 0.1339 | 7.480736
4084896177 | 0.0963 | 6.048579
4084896178 | 0.0431 | 2.721355
4084896179 | 0.1065 | 2.675628
4084896180 | 0.1207 | 7.591853
4084896181 | 0.8125 | 0.853112
4084896182 | 0.0566 | 1.926601