## MLC202601095322
MLC202601095322
PROJECT | LA COLORADA
REFERENCE | 5322
DATE DELIVERED | 2026-01-10 02:15
DATE REPORTED | 2026-01-09 09:17
INSTRUCTIONS | EFAAG-30
| Au | Ag
| FAAAm | FAGRAVm
SAMPLE | ppm | ppm
5420091001 | 0.0272 | 4.705502
5420091002 | 0.4143 | 0.652296
5420091003 | 0.02 | 10.012999
5420091004 | 0.02 | 6.695771
5420091005 | 0.0539 | 4.128736
5420091006 | 0.044 | 2.822667
5420091007 | 0.0532 | 6.394651
5420091008 | 0.2009 | 4.882094
5420091009 | 0.111 | 2.872333
5420091010 | 0.1315 | 4.785167
5420091011 | 0.2378 | 1
5420091012 | 0.02 | 2.113333
5420091013 | 0.2667 | 8.33158