## MLC202601095323
MLC202601095323
PROJECT | LA COLORADA
REFERENCE | 5323
DATE DELIVERED | 2026-01-12 18:36
DATE REPORTED | 2026-01-09 09:33
INSTRUCTIONS | EFAAG-30
| Au | Ag
| FAAAm | FAGRAVm
SAMPLE | ppm | ppm
5420091014 | 0.0372 | 2.646044
5420091015 | 0.0261 | 1
5420091016 | 0.0364 | 25.291868
5420091017 | 0.0262 | 1
5420091018 | 0.1812 | 1
5420091019 | 0.0303 | 1.752855
5420091020 | 7.3708 | 22.643866
5420091021 | 0.2861 | 12.343444
5420091022 | 0.0623 | 7.553605
5420091023 | 0.02 | 1
5420091024 | 0.0808 | 0.652265
5420091025 | 0.2045 | 5.960728
5420091026 | 0.1044 | 5.527244
5420091027 | 0.0445 | 0.955267
5420091028 | 0.02 | 1
5420091029 | 0.02 | 6.544041
5420091030 | 0.02 | 1
5420091031 | 0.1958 | 7.152485
5420091032 | 0.0257 | 10.104594
5420091033 | 0.0328 | 4.483114
5420091034 | 0.1395 | 7.0105