## MLC20260110117
MLC20260110117
PROJECT | LA COLORADA
REFERENCE | 117
DATE DELIVERED | 2026-01-12 01:25
DATE REPORTED | 2026-01-10 13:26
INSTRUCTIONS | EFAAG-30
| Au | Ag
| FAAAm | FAGRAVm
SAMPLE | ppm | ppm
4085896183 | 0.433 | 12.865227
4085896184 | 0.0464 | 7.503852
4085896185 | 0.0487 | 11.299409
4085896186 | 0.2248 | 5.725002
4085896187 | 0.1647 | 14.22295
4085896188 | 0.0748 | 6.790036
4085896189 | 0.0811 | 4.366676
4085896190 | 0.2654 | 8.663171
4085896191 | 0.0593 | 1
4085896192 | 0.4444 | 1
4085896193 | 0.1313 | 3.002347
4085896194 | 0.0834 | 16.784954
4085896195 | 0.1806 | 36.88299
4085896196 | 0.1904 | 13.982408
4085896197 | 0.1142 | 12.54044
4085896198 | 0.2737 | 11.076678
4085896199 | 0.0907 | 10.022933
4085896200 | 0.1166 | 6.851228
4085896201 | 0.0557 | 5.357899
4085896202 | 0.02 | 1
4085896203 | 0.5942 | 3.522055
4085896204 | 0.0745 | 9.473909
4085896205 | 0.0754 | 2.2746
4085896206 | 1.0165 | 4.185234
4085896207 | 1.1967 | 5.502853
4085896208 | 0.5216 | 0.0782
4085896209 | 0.0972 | 1
4085896210 | 0.1047 | 1
4085896211 | 0.2985 | 1
4085896212 | 0.2646 | 2.786926
4085896213 | 1.2513 | 7.677569