## MLC202601105327
MLC202601105327
PROJECT | LA COLORADA
REFERENCE | 5327
DATE DELIVERED | 2026-01-10 21:47
DATE REPORTED | 2026-01-10 09:32
INSTRUCTIONS | EFAAG-30
| Au | Ag
| FAAAm | FAGRAVm
SAMPLE | ppm | ppm
5440101001 | 0.1029 | 2.246865
5440101002 | 0.0261 | 1
5440101003 | 0.02 | 4.962835
5440101004 | 0.0305 | 0.11948
5440101005 | 0.0323 | 0.084355
5440101006 | 0.0368 | 1.963067
5440101007 | 0.6701 | 1
5440101008 | 0.0692 | 1
5440101009 | 0.246 | 6.503325
5440101010 | 0.0551 | 4.044217
5440101011 | 0.2507 | 1.982336
5440101012 | 0.1237 | 1.07626
5440101013 | 0.0526 | 12.2795
5440101014 | 0.1316 | 0.651733