## MLC202601105330
MLC202601105330
PROJECT | LA COLORADA
REFERENCE | 5330
DATE DELIVERED | 2026-01-11 01:24
DATE REPORTED | 2026-01-10 15:44
INSTRUCTIONS | EFAAG-30
| Au | Ag
| FAAAm | FAGRAVm
SAMPLE | ppm | ppm
5440101015 | 0.1421 | 1.772397
5440101016 | 0.0522 | 1
5440101017 | 0.0955 | 1
5440101018 | 0.0974 | 1
5440101019 | 0.1645 | 0.018675
5440101020 | 0.02 | 1
5440101021 | 0.1557 | 1
5440101022 | 0.0349 | 2.247216
5440101023 | 0.0393 | 1
5440101024 | 0.0651 | 3.465997