## MLC202601115332
MLC202601115332
PROJECT | LA COLORADA
REFERENCE | 5332
DATE DELIVERED | 2026-01-11 21:32
DATE REPORTED | 2026-01-11 08:22
INSTRUCTIONS | EFAAG-30
| Au | Ag
| FAAAm | FAGRAVm
SAMPLE | ppm | ppm
5440111001 | 0.2504 | 4.18382
5440111002 | 0.0544 | 5.328036
5440111003 | 0.1038 | 2.8957
5440111004 | 0.1878 | 8.676798
5440111005 | 0.0754 | 7.672018
5440111006 | 0.056 | 1
5440111007 | 0.0419 | 16.620879
5440111008 | 0.0707 | 1
5440111009 | 0.0397 | 3.576243
5440111010 | 0.0647 | 3.168095
5440111011 | 0.02 | 4.311745
5440111012 | 0.02 | 16.454904
5440111013 | 0.02 | 0.663037
5440111014 | 0.03 | 6.071424