## MLC202601115334
MLC202601115334
PROJECT | LA COLORADA
REFERENCE | 5334
DATE DELIVERED | 2026-01-12 02:11
DATE REPORTED | 2026-01-11 16:18
INSTRUCTIONS | EFAAG-30
| Au | Ag
| FAAAm | FAGRAVm
SAMPLE | ppm | ppm
5440111015 | 0.139 | 5.993107
5440111016 | 0.4418 | 19.820139
5440111017 | 0.0865 | 14.742385
5440111018 | 0.0339 | 11.894264
5440111019 | 0.0838 | 8.630252
5440111020 | 0.02 | 1
5440111021 | 0.1906 | 12.139856
5440111022 | 0.1 | 5.283333
5440111023 | 0.1073 | 14.306964
5440111024 | 0.0873 | 8.279646
5440111025 | 0.1115 | 6.155376