## MLC20260112118
MLC20260112118
PROJECT | LA COLORADA
REFERENCE | 118
DATE DELIVERED | 2026-01-13 05:27
DATE REPORTED | 2026-01-12 09:18
INSTRUCTIONS | EFAAG-30
| Au | Ag
| FAAAm | FAGRAVm
SAMPLE | ppm | ppm
4086896214 | 0.0424 | 6.221135
4086896215 | 0.1525 | 8.339008
4086896216 | 0.0559 | 1
4086896217 | 0.1394 | 7.391925
4086896218 | 0.1421 | 3.969633
4086896219 | 0.2982 | 9.978282
4086896220 | 0.1866 | 6.291982
4086896221 | 0.0647 | 11.829353
4086896222 | 0.2181 | 10.503083
4086896223 | 0.4055 | 1
4086896224 | 0.2754 | 7.964712
4086896225 | 0.3101 | 1
4086896226 | 0.1514 | 5.325726
4086896227 | 0.0528 | 10.901452
4086896228 | 0.9148 | 4.930718
4086896229 | 0.25 | 4.294547
4086896230 | 0.6973 | 4.218547
4086896231 | 0.4528 | 1
4086896232 | 0.0763 | 1
4086896233 | 0.02 | 1
4086896234 | 0.0763 | 2.456864
4086896235 | 0.122 | 2.8768
4086896236 | 0.1237 | 2.43972
4086896237 | 0.188 | 17.701266
4086896238 | 0.2605 | 5.537567
4086896239 | 1.5545 | 14.0429
4086896240 | 1.1768 | 15.860138
4086896241 | 0.1279 | 1
4086896242 | 0.1705 | 16.574477
4086896243 | 0.6202 | 11.307567
4086896244 | 0.2867 | 5.023771
4086896245 | 0.0975 | 3.934624
4086896246 | 0.0991 | 5.530668
4086896247 | 0.2684 | 6.273532
4086896248 | 0.6025 | 8.840261