## MLC202601125338
MLC202601125338
PROJECT | LA COLORADA
REFERENCE | 5338
DATE DELIVERED | 2026-01-12 21:51
DATE REPORTED | 2026-01-12 08:11
INSTRUCTIONS | EFAAG-30
| Au | Ag
| FAAAm | FAGRAVm
SAMPLE | ppm | ppm
5440121001 | 0.1017 | 4.427406
5440121002 | 0.7698 | 4.88725
5440121003 | 0.0998 | 9.181368
5440121004 | 0.0865 | 5.841696
5440121005 | 0.0483 | 5.211879
5440121006 | 0.0216 | 3.741805
5440121007 | 0.0329 | 3.914863
5440121008 | 0.0915 | 9.293397
5440121009 | 0.0734 | 10.589319
5440121010 | 0.054 | 15.641814
5440121011 | 0.1278 | 8.662238
5440121012 | 0.0466 | 5.097227
5440121013 | 0.054 | 4.558055
5440121014 | 0.0447 | 5.039142
5440121015 | 0.0762 | 5.039273
5440121016 | 0.1002 | 9.36956
5440121017 | 0.046 | 7.041007
5440121018 | 0.0883 | 7.959554
5440121019 | 0.0939 | 5.553088