## MLC20260113119
MLC20260113119
PROJECT | LA COLORADA
REFERENCE | 119
DATE DELIVERED | 2026-01-14 02:47
DATE REPORTED | 2026-01-13 09:40
INSTRUCTIONS | EFAAG-30
| Au | Ag
| FAAAm | FAGRAVm
SAMPLE | ppm | ppm
4087896249 | 0.3069 | 17.638315
4087896250 | 0.4299 | 19.54942
4087896251 | 0.1056 | 13.750905
4087896252 | 1.3702 | 22.482155
4087896253 | 0.5446 | 14.624575
4087896254 | 0.0661 | 10.000231
4087896255 | 0.0476 | 8.961259
4087896256 | 0.1279 | 20.095322
4087896257 | 0.4268 | 14.514733
4087896258 | 0.4433 | 3.372222
4087896259 | 0.1346 | 1
4087896260 | 0.6046 | 14.914136
4087896261 | 0.4784 | 11.061857
4087896262 | 0.1205 | 12.044139
4087896263 | 0.2176 | 10.250113
4087896264 | 1.551 | 9.854261
4087896265 | 0.0644 | 15.879754
4087896266 | 0.107 | 11.466225
4087896267 | 0.1981 | 15.117035
4087896268 | 0.02 | 5.48
4087896269 | 0.1737 | 15.694025
4087896270 | 0.2016 | 6.981733
4087896271 | 0.4497 | 11.601505
4087896272 | 0.0288 | 4.92252
4087896273 | 0.0255 | 4.824177
4087896274 | 0.0761 | 14.193421
4087896275 | 0.3543 | 5.161815
4087896276 | 0.1344 | 5.368902
4087896277 | 0.0903 | 6.6597
4087896278 | 0.0666 | 6.515198
4087896279 | 0.3791 | 10.63977
4087896280 | 0.1483 | 8.035852
4087896281 | 0.0452 | 13.152161
4087896282 | 0.0473 | 2.502445
4087896283 | 0.0322 | 2.06724