## MSA20230901729
MSA20230901729
PROJECT | SAN AGUSTIN
REFERENCE | 729
DATE DELIVERED | 2023-09-01 23:35
DATE REPORTED | 2023-09-01 11:14
INSTRUCTIONS | Au (FAAAm), Ag (FAAAm)
| Au | Ag
| FAAA | FAAA
SAMPLE | ppm | ppm
8335004001 | 0.3298 | 13.450907
8335004002 | 1.0529 | 10.968012
8335004003 | 0.6772 | 9.397738
8335004004 | 0.9897 | 20.803036
8335004005 | 1.1704 | 20.25627
8335004006 | 0.6651 | 2.667123
8335004007 | 1.8163 | 28.08442
8335004008 | 0.4651 | 1
8335004009 | 0.5704 | 1
8335004010 | 0.6796 | 1
8335004011 | 0.1591 | 1
8335004012 | 0.4322 | 17.699064
8335004013 | 0.2238 | 1
8335004014 | 0.481 | 1